## WC-B-B1
Bitumen | Solvent wt% | Solvent 1 | Solvent 2 wt% | Solvent 2 | Pressure | Temp. | Viscosity | Density
[5 empty] | (MPa) | (°C) | (mPa.s) | (kg/m3)
WC-B-B1 Bitumen | N/A | N/A |  |  | 0.1 | 20.6 | 66000 | 1013.1
WC-B-B1 Bitumen | N/A |  |  |  | 2.5 | 20.7 | 73200 | 1014.8
WC-B-B1 Bitumen | N/A |  |  |  | 5 | 20.9 | 81200 | 1016.3
WC-B-B1 Bitumen | N/A |  |  |  | 7.5 | 20.9 | 89300 | 1018
WC-B-B1 Bitumen | N/A |  |  |  | 10 | 21 | 97500 | 1019.7
WC-B-B1 Bitumen | N/A |  |  |  | 0.1 | 25 | 40700 | 1012.1
WC-B-B1 Bitumen | N/A |  |  |  | 2.5 | 25 | 42300 | 1013
WC-B-B1 Bitumen | N/A |  |  |  | 5 | 25 | 44400 | 1014.1
WC-B-B1 Bitumen | N/A |  |  |  | 7.5 | 25 | 46600 | 1015.7
WC-B-B1 Bitumen | N/A |  |  |  | 10 | 25 | 49000 | 1017.3
WC-B-B1 Bitumen | N/A |  |  |  | 0.1 | 40 | 7280 | 1001
WC-B-B1 Bitumen | N/A |  |  |  | 2.5 | 40 | 7680 | 1002.6
WC-B-B1 Bitumen | N/A |  |  |  | 5 | 40 | 8500 | 1004.1
WC-B-B1 Bitumen | N/A |  |  |  | 7.5 | 40 | 9520 | 1005.8
WC-B-B1 Bitumen | N/A |  |  |  | 10 | 40 | 10400 | 1006.8
WC-B-B1 Bitumen | N/A |  |  |  | 0.1 | 50 | 2710 | 994.9
WC-B-B1 Bitumen | N/A |  |  |  | 2.5 | 50 | 3020 | 996.2
WC-B-B1 Bitumen | N/A |  |  |  | 5 | 50 | 3320 | 997.7
WC-B-B1 Bitumen | N/A |  |  |  | 7.5 | 50 | 3550 | 999.2
WC-B-B1 Bitumen | N/A |  |  |  | 10 | 50 | 3800 | 1000.5
WC-B-B1 Bitumen | N/A |  |  |  | 0.1 | 55 | 1800 | 991.8
WC-B-B1 Bitumen | N/A |  |  |  | 2.5 | 55 | 1910 | 992.9
WC-B-B1 Bitumen | N/A |  |  |  | 5 | 55 | 2090 | 994.4
WC-B-B1 Bitumen | N/A |  |  |  | 7.5 | 55 | 2290 | 995.8
WC-B-B1 Bitumen | N/A |  |  |  | 10 | 55 | 2530 | 997.3
WC-B-B1 Bitumen | N/A |  |  |  | 0.1 | 75 | 425 | 978.9
WC-B-B1 Bitumen | N/A |  |  |  | 2.5 | 75 | 457 | 980.9
WC-B-B1 Bitumen | N/A |  |  |  | 2.5 | 80 | 297 | 976.9
WC-B-B1 Bitumen | N/A |  |  |  | 5 | 80 | 318 | 978.5
WC-B-B1 Bitumen | N/A |  |  |  | 7.5 | 80 | 339 | 980.1
WC-B-B1 Bitumen | N/A |  |  |  | 10 | 80 | 367 | 981
WC-B-B1 Bitumen | N/A |  |  |  | 0.1 | 100 | 97.6 | 962.5
WC-B-B1 Bitumen | N/A |  |  |  | 2.5 | 100 | 109 | 964.7
WC-B-B1 Bitumen | N/A |  |  |  | 5 | 100 | 117 | 966.5
WC-B-B1 Bitumen | N/A |  |  |  | 7.5 | 100 | 122 | 967.7
WC-B-B1 Bitumen | N/A |  |  |  | 10 | 100 | 129 | 969.6
WC-B-B1 Bitumen | N/A |  |  |  | 0.1 | 120 | 47.5 | 947.3
WC-B-B1 Bitumen | N/A |  |  |  | 2.5 | 120 | 50.1 | 947.8
WC-B-B1 Bitumen | N/A |  |  |  | 5 | 120 | 54.6 | 950.6
WC-B-B1 Bitumen | N/A |  |  |  | 7.5 | 120 | 59.4 | 952.2
WC-B-B1 Bitumen | N/A |  |  |  | 10 | 120 | 63.6 | 954.5
WC-B-B1 Bitumen | N/A |  |  |  | 0.1 | 125 | 36.8 | 945.1
WC-B-B1 Bitumen | N/A |  |  |  | 2.5 | 125 | 39.9 | 946.7
WC-B-B1 Bitumen | N/A |  |  |  | 5 | 125 | 43.7 | 948.9
WC-B-B1 Bitumen | N/A |  |  |  | 7.5 | 125 | 45.1 | 950.2
WC-B-B1 Bitumen | N/A |  |  |  | 10 | 125 | 47.4 | 952.2
WC-B-B1 Bitumen | N/A |  |  |  | 2.5 | 150 | 19.9 | 929.6
WC-B-B1 Bitumen | N/A |  |  |  | 5 | 150 | 21.3 | 932.6
WC-B-B1 Bitumen | N/A |  |  |  | 7.5 | 150 | 22.2 | 933.7
WC-B-B1 Bitumen | N/A |  |  |  | 10 | 150 | 23.2 | 936
WC-B-B1 Bitumen | N/A |  |  |  | 2.5 | 175 | 11.5 | 914.2
WC-B-B1 Bitumen | N/A |  |  |  | 5 | 175 | 12 | 916.2
WC-B-B1 Bitumen | N/A |  |  |  | 7.5 | 175 | 12.4 | 918.2
WC-B-B1 Bitumen | N/A |  |  |  | 10 | 175 | 12.9 | 920.3
WC-B-B1 Bitumen | N/A |  |  |  | 2.5 | 195 | 7.8 | 901.2
WC-B-B1 Bitumen | N/A |  |  |  | 5 | 195 | 8.2 | 903.8
WC-B-B1 Bitumen | N/A |  |  |  | 7.5 | 195 | 8.5 | 906.5
WC-B-B1 Bitumen | N/A |  |  |  | 10 | 195 | 8.8 | 908.4
WC-B-B2 Bitumen | N/A |  |  |  | 0.1 | 19.4 | 89200 | 1014.9
WC-B-B2 Bitumen | N/A |  |  |  | 2.5 | 19.4 | 104000 | 1015.9
WC-B-B2 Bitumen | N/A |  |  |  | 5 | 19.4 | 120000 | 1017
WC-B-B2 Bitumen | N/A |  |  |  | 7.5 | 19.4 | 138000 | 1018.5
WC-B-B2 Bitumen | N/A |  |  |  | 10 | 19.4 | 160000 | 1020
WC-B-B2 Bitumen | N/A |  |  |  | 0.1 | 35 | 13200 | 1004.3
WC-B-B2 Bitumen | N/A |  |  |  | 2.5 | 35 | 14900 | 1005.2
WC-B-B2 Bitumen | N/A |  |  |  | 5 | 35 | 16500 | 1006.4
WC-B-B2 Bitumen | N/A |  |  |  | 7.5 | 35 | 18300 | 1007.9
WC-B-B2 Bitumen | N/A |  |  |  | 10 | 35 | 20200 | 1009.4
WC-B-B2 Bitumen | N/A |  |  |  | 0.1 | 50 | 2930 | 994.2
WC-B-B2 Bitumen | N/A |  |  |  | 2.5 | 50 | 3180 | 995.3
WC-B-B2 Bitumen | N/A |  |  |  | 5 | 50 | 3490 | 996.7
WC-B-B2 Bitumen | N/A |  |  |  | 7.5 | 50 | 3820 | 998.2
WC-B-B2 Bitumen | N/A |  |  |  | 10 | 50 | 4200 | 999.5
WC-B-B2 Bitumen | N/A |  |  |  | 0.1 | 75 | 460 | 978.3
WC-B-B2 Bitumen | N/A |  |  |  | 2.5 | 75 | 500 | 979.7
WC-B-B2 Bitumen | N/A |  |  |  | 5 | 75 | 536 | 981.3
WC-B-B2 Bitumen | N/A |  |  |  | 7.5 | 75 | 577 | 982.7
WC-B-B2 Bitumen | N/A |  |  |  | 10 | 75 | 609 | 984.3
WC-B-B2 Bitumen | N/A |  |  |  | 0.1 | 100 | 121 | 962.9
WC-B-B2 Bitumen | N/A |  |  |  | 2.5 | 100 | 129 | 964.5
WC-B-B2 Bitumen | N/A |  |  |  | 5 | 100 | 137 | 966.2
WC-B-B2 Bitumen | N/A |  |  |  | 7.5 | 100 | 146 | 967.9
WC-B-B2 Bitumen | N/A |  |  |  | 10 | 100 | 155 | 969.5
WC-B-B2 Bitumen | N/A |  |  |  | 0.1 | 125 | 45.9 | 945.7
WC-B-B2 Bitumen | N/A |  |  |  | 2.5 | 125 | 48.4 | 947.6
WC-B-B2 Bitumen | N/A |  |  |  | 5 | 125 | 50.9 | 949.5
WC-B-B2 Bitumen | N/A |  |  |  | 7.5 | 125 | 53.8 | 951.1
WC-B-B2 Bitumen | N/A |  |  |  | 10 | 125 | 56.7 | 953.1
WC-B-B2 Bitumen | N/A |  |  |  | 0.1 | 150 | 21.9 | 929.2
WC-B-B2 Bitumen | N/A |  |  |  | 2.5 | 150 | 22.8 | 931.3
WC-B-B2 Bitumen | N/A |  |  |  | 5 | 150 | 24 | 933.4
WC-B-B2 Bitumen | N/A |  |  |  | 7.5 | 150 | 25.2 | 935.4
WC-B-B2 Bitumen | N/A |  |  |  | 10 | 150 | 26.2 | 937.3
WC-B-B2 Bitumen | N/A |  |  |  | 2.5 | 175 | 13 | 915.5
WC-B-B2 Bitumen | N/A |  |  |  | 5 | 175 | 13.5 | 917.8
WC-B-B2 Bitumen | N/A |  |  |  | 7.5 | 175 | 14.1 | 920.2
WC-B-B2 Bitumen | N/A |  |  |  | 10 | 175 | 14.6 | 922.2
WC-B-B3 Bitumen | N/A |  |  |  | 0.1 | 9 | 118000 | 1016.3
WC-B-B3 Bitumen | N/A |  |  |  | 2.5 | 9 | 141000 | 1017.6
WC-B-B3 Bitumen | N/A |  |  |  | 5 | 0.6 | 158000 | 1018.9
WC-B-B3 Bitumen | N/A |  |  |  | 7.5 | 9 | 177000 | 1020.1
WC-B-B3 Bitumen | N/A |  |  |  | 10 | 0.8 | 196000 | 1021.6
WC-B-B3 Bitumen | N/A |  |  |  | 0.1 | 50 | 3620 | 995.9
WC-B-B3 Bitumen | N/A |  |  |  | 2.5 | 50 | 4010 | 997.3
WC-B-B3 Bitumen | N/A |  |  |  | 5 | 50 | 4370 | 998.6
WC-B-B3 Bitumen | N/A |  |  |  | 7.5 | 50 | 4750 | 999.9
WC-B-B3 Bitumen | N/A |  |  |  | 10 | 50 | 5220 | 1001.3
WC-B-B3 Bitumen | N/A |  |  |  | 0.1 | 75 | 538 | 979.9
WC-B-B3 Bitumen | N/A |  |  |  | 2.5 | 75 | 589 | 981.5
WC-B-B3 Bitumen | N/A |  |  |  | 5 | 75 | 631 | 983
WC-B-B3 Bitumen | N/A |  |  |  | 7.5 | 75 | 672 | 984.3
WC-B-B3 Bitumen | N/A |  |  |  | 10 | 75 | 725 | 985.9
WC-B-B3 Bitumen | N/A |  |  |  | 0.1 | 100 | 142 | 964
WC-B-B3 Bitumen | N/A |  |  |  | 2.5 | 100 | 150 | 965.8
WC-B-B3 Bitumen | N/A |  |  |  | 5 | 100 | 159 | 967.5
WC-B-B3 Bitumen | N/A |  |  |  | 7.5 | 100 | 169 | 969.1
WC-B-B3 Bitumen | N/A |  |  |  | 0 | 100 | 180 | 970.6
WC-B-B3 Bitumen | N/A |  |  |  | 0.1 | 125 | 51.6 | 947.6
WC-B-B3 Bitumen | N/A |  |  |  | 0.5 | 125 | 54.7 | 949.6
WC-B-B3 Bitumen | N/A |  |  |  | 5 | 125 | 57.4 | 951.4
WC-B-B3 Bitumen | N/A |  |  |  | 7.5 | 125 | 60.7 | 953
WC-B-B3 Bitumen | N/A |  |  |  | 10 | 125 | 64 | 954
WC-B-B3 Bitumen | N/A |  |  |  | 0.1 | 150 | 24 | 931
WC-B-B3 Bitumen | N/A |  |  |  | 2.5 | 150 | 25.4 | 933.7
WC-B-B3 Bitumen | N/A |  |  |  | 5 | 150 | 26.5 | 935
WC-B-B3 Bitumen | N/A |  |  |  | 7.5 | 150 | 27.9 | 937
WC-B-B3 Bitumen | N/A |  |  |  | 10 | 150 | 29.1 | 939.5
WC-B-B3 Bitumen | N/A |  |  |  | 2.5 | 175 | 13.7 | 917
WC-B-B3 Bitumen | N/A |  |  |  | 5 | 175 | 14.2 | 919
WC-B-B3 Bitumen | N/A |  |  |  | 7.5 | 175 | 14.8 | 922
WC-B-B3 Bitumen | N/A |  |  |  | 10 | 175 | 15.4 | 923.9
WC-HO-S1 Heavy Oil | N/A |  |  |  | 0.1 | 25 | 5000 | 990.3
WC-HO-S1 Heavy Oil | N/A |  |  |  | 2.5 | 25 | 5640 | 991.5
WC-HO-S1 Heavy Oil | N/A |  |  |  | 5 | 25 | 6320 | 992.8
WC-HO-S1 Heavy Oil | N/A |  |  |  | 7.5 | 25 | 6990 | 994.3
WC-HO-S1 Heavy Oil | N/A |  |  |  | 10 | 25 | 7690 | 995.9
WC-HO-S1 Heavy Oil | N/A |  |  |  | 0.1 | 50 | 803 | 973.5
WC-HO-S1 Heavy Oil | N/A |  |  |  | 2.5 | 50 | 871 | 974.6
WC-HO-S1 Heavy Oil | N/A |  |  |  | 5 | 50 | 924 | 976.2
WC-HO-S1 Heavy Oil | N/A |  |  |  | 7.5 | 50 | 1020 | 977.9
WC-HO-S1 Heavy Oil | N/A |  |  |  | 10 | 50 | 1090 | 979.3
WC-HO-S1 Heavy Oil | N/A |  |  |  | 0.1 | 75 | 187 | 957
WC-HO-S1 Heavy Oil | N/A |  |  |  | 2.5 | 75 | 197 | 958.6
WC-HO-S1 Heavy Oil | N/A |  |  |  | 5 | 75 | 204 | 960.1
WC-HO-S1 Heavy Oil | N/A |  |  |  | 7.5 | 75 | 218 | 961.8
WC-HO-S1 Heavy Oil | N/A |  |  |  | 10 | 75 | 232 | 963.3
WC-HO-S1 Heavy Oil | N/A |  |  |  | 0.1 | 100 | 61.1 | 940.7
WC-HO-S1 Heavy Oil | N/A |  |  |  | 2.5 | 100 | 64.2 | 942.6
WC-HO-S1 Heavy Oil | N/A |  |  |  | 5 | 100 | 67.3 | 944.4
WC-HO-S1 Heavy Oil | N/A |  |  |  | 7.5 | 100 | 70.4 | 946
WC-HO-S1 Heavy Oil | N/A |  |  |  | 10 | 100 | 73.9 | 947.9
WC-HO-S1 Heavy Oil | N/A |  |  |  | 0.1 | 125 | 25.5 | 923.9
WC-HO-S1 Heavy Oil | N/A |  |  |  | 2.5 | 125 | 27.3 | 926.1
WC-HO-S1 Heavy Oil | N/A |  |  |  | 5 | 125 | 29.2 | 928.2
WC-HO-S1 Heavy Oil | N/A |  |  |  | 7.5 | 125 | 31 | 93
WC-HO-S1 Heavy Oil | N/A |  |  |  | 10 | 125 | 32.6 | 932.4
WC-HO-S1 Heavy Oil | N/A |  |  |  | 0.1 | 150 | 14.4 | 907
WC-HO-S1 Heavy Oil | N/A |  |  |  | 2.5 | 150 | 15.1 | 910
WC-HO-S1 Heavy Oil | N/A |  |  |  | 5 | 150 | 15.8 | 912.3
WC-HO-S1 Heavy Oil | N/A |  |  |  | 7.5 | 150 | 16.4 | 914
WC-HO-S1 Heavy Oil | N/A |  |  |  | 10 | 150 | 17.2 | 916.5
WC-HO-S1 Heavy Oil | N/A |  |  |  | 0.1 | 175 | 8.6 | 891
WC-HO-S1 Heavy Oil | N/A |  |  |  | 2.5 | 175 | 8.9 | 894
WC-HO-S1 Heavy Oil | N/A |  |  |  | 5 | 175 | 9.4 | 896
WC-HO-S1 Heavy Oil | N/A |  |  |  | 7.5 | 175 | 9.8 | 899
WC-HO-S1 Heavy Oil | N/A |  |  |  | 10 | 175 | 10.2 | 901.4
WC-B-B3-DA | 0.41% | n-pentane | 3.83% | Toluene | 0.1 | 20.15 | 1280 | 982.3
WC-B-B3-DA | 0.41% | n-pentane | 3.83% | Toluene | 2.5 | 20.16 | 1390 | 983.5
WC-B-B3-DA | 0.41% | n-pentane | 3.83% | Toluene | 5 | 20.16 | 1540 | 984.6
WC-B-B3-DA | 0.41% | n-pentane | 3.83% | Toluene | 7.5 | 20.1 | 1650 | 985.9
WC-B-B3-DA | 0.41% | n-pentane | 3.83% | Toluene | 10 | 20.12 | 1810 | 987.6
WC-B-B3-DA | 0.41% | n-pentane | 3.83% | Toluene | 0.1 | 50 | 145 | 961.4
WC-B-B3-DA | 0.41% | n-pentane | 3.83% | Toluene | 2.5 | 50 | 157 | 962.9
WC-B-B3-DA | 0.41% | n-pentane | 3.83% | Toluene | 5 | 50 | 167 | 964.4
WC-B-B3-DA | 0.41% | n-pentane | 3.83% | Toluene | 7.5 | 50 | 176 | 966
WC-B-B3-DA | 0.41% | n-pentane | 3.83% | Toluene | 10 | 50 | 186 | 967.3
WC-B-B3-DA | 0.41% | n-pentane | 3.83% | Toluene | 0.1 | 75 | 41.8 | 945.1
WC-B-B3-DA | 0.41% | n-pentane | 3.83% | Toluene | 2.5 | 75 | 44.5 | 946.9
WC-B-B3-DA | 0.41% | n-pentane | 3.83% | Toluene | 5 | 75 | 47.2 | 948.5
WC-B-B3-DA | 0.41% | n-pentane | 3.83% | Toluene | 7.5 | 75 | 49.8 | 950
WC-B-B3-DA | 0.41% | n-pentane | 3.83% | Toluene | 10 | 75 | 52.6 | 951.6
WC-B-B3-DA | 0.41% | n-pentane | 3.83% | Toluene | 0.1 | 100 | 16.9 | 928.2
WC-B-B3-DA | 0.41% | n-pentane | 3.83% | Toluene | 2.5 | 100 | 17.5 | 930.2
WC-B-B3-DA | 0.41% | n-pentane | 3.83% | Toluene | 5 | 100 | 18.3 | 931.9
WC-B-B3-DA | 0.41% | n-pentane | 3.83% | Toluene | 7.5 | 100 | 19.2 | 933.6
WC-B-B3-DA | 0.41% | n-pentane | 3.83% | Toluene | 10 | 100 | 20.1 | 935.4
WC-B-B3-DA | 0.41% | n-pentane | 3.83% | Toluene | 0.1 | 125 | 8.8 | 911.5
WC-B-B3-DA | 0.41% | n-pentane | 3.83% | Toluene | 2.5 | 125 | 9.1 | 913.9
WC-B-B3-DA | 0.41% | n-pentane | 3.83% | Toluene | 5 | 125 | 9.4 | 915.8
WC-B-B3-DA | 0.41% | n-pentane | 3.83% | Toluene | 7.5 | 125 | 9.8 | 917.6
WC-B-B3-DA | 0.41% | n-pentane | 3.83% | Toluene | 10 | 125 | 10.2 | 919.6
WC-B-B3-DA | 0.41% | n-pentane | 3.83% | Toluene | 2.5 | 150 | 5.4 | 897.2
WC-B-B3-DA | 0.41% | n-pentane | 3.83% | Toluene | 5 | 150 | 5.6 | 899.5
WC-B-B3-DA | 0.41% | n-pentane | 3.83% | Toluene | 7.5 | 150 | 5.8 | 901.5
WC-B-B3-DA | 0.41% | n-pentane | 3.83% | Toluene | 10 | 150 | 6 | 903.5
WC-B-B3-DA | 0.41% | n-pentane | 3.83% | Toluene | 2.5 | 175 | 3.6 | 880.3
WC-B-B3-DA | 0.41% | n-pentane | 3.83% | Toluene | 5 | 175 | 3.7 | 882.8
WC-B-B3-DA | 0.41% | n-pentane | 3.83% | Toluene | 7.5 | 175 | 3.8 | 885.3
WC-B-B3-DA | 0.41% | n-pentane | 3.83% | Toluene | 10 | 175 | 3.9 | 887.5
WC-B-B1 Condensate |  |  |  |  | 0.1 | 25 | 0.35 | 693.5
WC-B-B1 Condensate |  |  |  |  | 2.5 | 25 | 0.35 | 696.1
WC-B-B1 Condensate |  |  |  |  | 5 | 25 | 0.36 | 698.3
WC-B-B1 Condensate |  |  |  |  | 7.5 | 25 | 0.37 | 700.2
WC-B-B1 Condensate |  |  |  |  | 10 | 25 | 0.39 | 704.2
WC-B-B1 Condensate |  |  |  |  | 2.5 | 50 | 0.28 | 673
WC-B-B1 Condensate |  |  |  |  | 5 | 50 | 0.29 | 676.1
WC-B-B1 Condensate |  |  |  |  | 7.5 | 50 | 0.3 | 678.9
WC-B-B1 Condensate |  |  |  |  | 10 | 50 | 0.3 | 682.1
WC-B-B1 Condensate |  |  |  |  | 2.5 | 75 | 0.22 | 649.3
WC-B-B1 Condensate |  |  |  |  | 5 | 75 | 0.23 | 653.3
WC-B-B1 Condensate |  |  |  |  | 7.5 | 75 | 0.24 | 656.6
WC-B-B1 Condensate |  |  |  |  | 10 | 75 | 0.24 | 660.3
WC-B-B1 Condensate |  |  |  |  | 2.5 | 100 | 0.18 | 627.8
WC-B-B1 Condensate |  |  |  |  | 5 | 100 | 0.19 | 632.1
WC-B-B1 Condensate |  |  |  |  | 7.5 | 100 | 0.19 | 636.3
WC-B-B1 Condensate |  |  |  |  | 10 | 100 | 0.2 | 640.9
WC-B-B1 Condensate |  |  |  |  | 2.5 | 125 | 0.15 | 601.5
WC-B-B1 Condensate |  |  |  |  | 5 | 125 | 0.16 | 607.2
WC-B-B1 Condensate |  |  |  |  | 7.5 | 125 | 0.16 | 612.7
WC-B-B1 Condensate |  |  |  |  | 10 | 125 | 0.17 | 617.8
WC-B-B1 Condensate |  |  |  |  | 2.5 | 150 | 0.12 | 572.2
WC-B-B1 Condensate |  |  |  |  | 5 | 150 | 0.13 | 580.4
WC-B-B1 Condensate |  |  |  |  | 7.5 | 150 | 0.14 | 587.5
WC-B-B1 Condensate |  |  |  |  | 10 | 150 | 0.14 | 593.8
WC-B-B1 Condensate |  |  |  |  | 2.5 | 175 | 0.1 | 539.7
WC-B-B1 Condensate |  |  |  |  | 5 | 175 | 0.11 | 551.1
WC-B-B1 Condensate |  |  |  |  | 7.5 | 175 | 0.12 | 560.4
WC-B-B1 Condensate |  |  |  |  | 10 | 175 | 0.12 | 568.6
WC-B-B3 Dead | 5.2% | ethane |  |  | 2.5 | 20.3 | 681 | 957.1
WC-B-B3 Dead | 5.2% | ethane |  |  | 5 | 20.1 | 723 | 958.6
WC-B-B3 Dead | 5.2% | ethane |  |  | 7.5 | 20.2 | 762 | 960.3
WC-B-B3 Dead | 5.2% | ethane |  |  | 10 | 20.2 | 810 | 962
WC-B-B3 Dead | 5.2% | ethane |  |  | 3 | 50 | 108 | 935.6
WC-B-B3 Dead | 5.2% | ethane |  |  | 5 | 50 | 113 | 937
WC-B-B3 Dead | 5.2% | ethane |  |  | 7.5 | 50 | 119 | 938.8
WC-B-B3 Dead | 5.2% | ethane |  |  | 10 | 50 | 125 | 940.5
WC-B-B3 Dead | 5.2% | ethane |  |  | 4 | 75 | 37.2 | 918.4
WC-B-B3 Dead | 5.2% | ethane |  |  | 5 | 75 | 37.8 | 919.2
WC-B-B3 Dead | 5.2% | ethane |  |  | 7.5 | 75 | 39.6 | 921
WC-B-B3 Dead | 5.2% | ethane |  |  | 10 | 75 | 41.3 | 922.9
WC-B-B3 Dead | 5.2% | ethane |  |  | 5 | 100 | 16.8 | 901
WC-B-B3 Dead | 5.2% | ethane |  |  | 7.5 | 100 | 17.5 | 903.2
WC-B-B3 Dead | 5.2% | ethane |  |  | 10 | 100 | 18.1 | 905.4
WC-B-B3 Dead | 5.2% | ethane |  |  | 7.5 | 125 | 9.4 | 884.7
WC-B-B3 Dead | 5.2% | ethane |  |  | 10 | 125 | 9.7 | 887.2
WC-B-B3 Dead | 5.2% | ethane |  |  | 10 | 150 | 6 | 869.6
WC-B-B3 Dead | 7.6% | propane |  |  | 2.5 | 19.2 | 1030 | 958
WC-B-B3 Dead | 7.6% | propane |  |  | 5 | 19.2 | 1100 | 959.3
WC-B-B3 Dead | 7.6% | propane |  |  | 7.5 | 19.3 | 1180 | 960.9
WC-B-B3 Dead | 7.6% | propane |  |  | 10 | 19.3 | 1260 | 962.8
WC-B-B3 Dead | 7.6% | propane |  |  | 2.5 | 50 | 133 | 934.8
WC-B-B3 Dead | 7.6% | propane |  |  | 5 | 50 | 140 | 936.6
WC-B-B3 Dead | 7.6% | propane |  |  | 7.5 | 50 | 149 | 938.3
WC-B-B3 Dead | 7.6% | propane |  |  | 10 | 50 | 158 | 940
WC-B-B3 Dead | 7.6% | propane |  |  | 2.5 | 75 | 41.5 | 916.8
WC-B-B3 Dead | 7.6% | propane |  |  | 5 | 75 | 43.6 | 918.8
WC-B-B3 Dead | 7.6% | propane |  |  | 7.5 | 75 | 46.2 | 920.6
WC-B-B3 Dead | 7.6% | propane |  |  | 10 | 75 | 48.7 | 922.5
WC-B-B3 Dead | 7.6% | propane |  |  | 5 | 100 | 19.1 | 901.8
WC-B-B3 Dead | 7.6% | propane |  |  | 7.5 | 100 | 19.8 | 903.9
WC-B-B3 Dead | 7.6% | propane |  |  | 10 | 100 | 20.7 | 906.1
WC-B-B3 Dead | 7.6% | propane |  |  | 5 | 125 | 10.1 | 883.5
WC-B-B3 Dead | 7.6% | propane |  |  | 7.5 | 125 | 10.5 | 885.7
WC-B-B3 Dead | 7.6% | propane |  |  | 10 | 125 | 10.8 | 888.2
WC-B-B3 Dead | 7.6% | propane |  |  | 7.5 | 150 | 6.3 | 868.4
WC-B-B3 Dead | 7.6% | propane |  |  | 10 | 150 | 6.5 | 870.9
WC-B-B3 Dead | 7.6% | propane |  |  | 10 | 175 | 4.3 | 853.7
WC-B-B3 Dead | 16% | propane |  |  | 2.5 | 19.8 | 76.3 | 898.3
WC-B-B3 Dead | 16% | propane |  |  | 5 | 19.8 | 79.5 | 899.9
WC-B-B3 Dead | 16% | propane |  |  | 7.5 | 19.8 | 83.2 | 901.8
WC-B-B3 Dead | 16% | propane |  |  | 10 | 19.8 | 86.9 | 904
WC-B-B3 Dead | 16% | propane |  |  | 2.5 | 50 | 19.3 | 873.3
WC-B-B3 Dead | 16% | propane |  |  | 5 | 50 | 20.2 | 875.4
WC-B-B3 Dead | 16% | propane |  |  | 7.5 | 50 | 21 | 877.5
WC-B-B3 Dead | 16% | propane |  |  | 10 | 50 | 22.1 | 879.7
WC-B-B3 Dead | 16% | propane |  |  | 2.5 | 75 | 9 | 853.6
WC-B-B3 Dead | 16% | propane |  |  | 5 | 75 | 9.3 | 856
WC-B-B3 Dead | 16% | propane |  |  | 7.5 | 75 | 9.6 | 858.4
WC-B-B3 Dead | 16% | propane |  |  | 10 | 75 | 10 | 860.6
WC-B-B3 Dead | 16% | propane |  |  | 5 | 100 | 5 | 836.4
WC-B-B3 Dead | 16% | propane |  |  | 7.5 | 100 | 5.2 | 839.2
WC-B-B3 Dead | 16% | propane |  |  | 10 | 100 | 5.4 | 842
WC-B-B3 Dead | 16% | propane |  |  | 7.5 | 125 | 3.3 | 819.3
WC-B-B3 Dead | 16% | propane |  |  | 10 | 125 | 3.4 | 822.7
WC-B-B3 Dead | 16% | propane |  |  | 7.5 | 150 | 2.2 | 799
WC-B-B3 Dead | 16% | propane |  |  | 10 | 150 | 2.3 | 802.8
WC-B-B2 Dead | 15.1% | propane |  |  | 1.6 | 17.9 | 108 | 905.3
WC-B-B2 Dead | 15.1% | propane |  |  | 2.5 | 18 | 110 | 905.8
WC-B-B2 Dead | 15.1% | propane |  |  | 5 | 18 | 114 | 907.4
WC-B-B2 Dead | 15.1% | propane |  |  | 7.5 | 17.9 | 120 | 909.2
WC-B-B2 Dead | 15.1% | propane |  |  | 10 | 17.9 | 126 | 911.6
WC-B-B2 Dead | 15.1% | propane |  |  | 2.1 | 50 | 22.7 | 879.2
WC-B-B2 Dead | 15.1% | propane |  |  | 2.5 | 50 | 22.9 | 879.4
WC-B-B2 Dead | 15.1% | propane |  |  | 5 | 50 | 23.8 | 881.5
WC-B-B2 Dead | 15.1% | propane |  |  | 7.5 | 50 | 24.8 | 883.8
WC-B-B2 Dead | 15.1% | propane |  |  | 10 | 50 | 25.8 | 885.8
WC-B-B2 Dead | 15.1% | propane |  |  | 2.5 | 75 | 10 | 859.9
WC-B-B2 Dead | 15.1% | propane |  |  | 5 | 75 | 10.5 | 862.5
WC-B-B2 Dead | 15.1% | propane |  |  | 7.5 | 75 | 11 | 864.8
WC-B-B2 Dead | 15.1% | propane |  |  | 10 | 75 | 11.4 | 867.1
WC-B-B2 Dead | 15.1% | propane |  |  | 5 | 100 | 5.7 | 842.7
WC-B-B2 Dead | 15.1% | propane |  |  | 7.5 | 100 | 5.9 | 845.3
WC-B-B2 Dead | 15.1% | propane |  |  | 10 | 100 | 6.2 | 848.1
WC-B-B2 Dead | 15.1% | propane |  |  | 5 | 125 | 3.5 | 821.9
WC-B-B2 Dead | 15.1% | propane |  |  | 7.5 | 125 | 3.6 | 825.2
WC-B-B2 Dead | 15.1% | propane |  |  | 10 | 125 | 3.8 | 828.4
WC-B-B2 Dead | 15.1% | propane |  |  | 8 | 150 | 2.5 | 806.5
WC-B-B2 Dead | 15.1% | propane |  |  | 10 | 150 | 2.5 | 809.3
WC-B-B2 Dead | 11.3% | propane |  |  | 0.8 | 15.2 | 287 | 932.5
WC-B-B2 Dead | 11.3% | propane |  |  | 1.6 | 15.2 | 295 | 933
WC-B-B2 Dead | 11.3% | propane |  |  | 2.5 | 15.2 | 299 | 933.3
WC-B-B2 Dead | 11.3% | propane |  |  | 5 | 15.2 | 315 | 934.5
WC-B-B2 Dead | 11.3% | propane |  |  | 7.5 | 15.2 | 337 | 936.3
WC-B-B2 Dead | 11.3% | propane |  |  | 10 | 15.2 | 356 | 938.5
WC-B-B2 Dead | 11.3% | propane |  |  | 1.6 | 50 | 42.3 | 905.2
WC-B-B2 Dead | 11.3% | propane |  |  | 2.1 | 50 | 42.7 | 905.4
WC-B-B2 Dead | 11.3% | propane |  |  | 2.5 | 50 | 43.3 | 905.8
WC-B-B2 Dead | 11.3% | propane |  |  | 5 | 50 | 45.4 | 907.8
WC-B-B2 Dead | 11.3% | propane |  |  | 7.5 | 50 | 47.6 | 909.7
WC-B-B2 Dead | 11.3% | propane |  |  | 10 | 50 | 50.2 | 911.7
WC-B-B2 Dead | 11.3% | propane |  |  | 1.6 | 75 | 16.8 | 886.8
WC-B-B2 Dead | 11.3% | propane |  |  | 2.5 | 75 | 17.1 | 887.6
WC-B-B2 Dead | 11.3% | propane |  |  | 5 | 75 | 17.9 | 889.7
WC-B-B2 Dead | 11.3% | propane |  |  | 7.5 | 75 | 18.7 | 891.7
WC-B-B2 Dead | 11.3% | propane |  |  | 10 | 75 | 19.4 | 893.8
WC-B-B2 Dead | 11.3% | propane |  |  | 3 | 100 | 8.85 | 869.3
WC-B-B2 Dead | 11.3% | propane |  |  | 5 | 100 | 9.08 | 870.7
WC-B-B2 Dead | 11.3% | propane |  |  | 7.5 | 100 | 9.39 | 873.2
WC-B-B2 Dead | 11.3% | propane |  |  | 10 | 100 | 9.77 | 875.6
WC-B-B2 Dead | 11.3% | propane |  |  | 5 | 125 | 5.31 | 852.3
WC-B-B2 Dead | 11.3% | propane |  |  | 7.5 | 125 | 5.49 | 855
WC-B-B2 Dead | 11.3% | propane |  |  | 10 | 125 | 5.69 | 857.8
WC-B-B2 Dead | 11.3% | propane |  |  | 8 | 150 | 3.61 | 837.8
WC-B-B2 Dead | 11.3% | propane |  |  | 10 | 150 | 3.74 | 840.1
WC-B-B3 Dead | 7.3% | n-butane |  |  | 1.2 | 20.81 | 992 | 967.5
WC-B-B3 Dead | 7.3% | n-butane |  |  | 2.5 | 20.76 | 1040 | 968.3
WC-B-B3 Dead | 7.3% | n-butane |  |  | 5 | 20.77 | 1100 | 969.5
WC-B-B3 Dead | 7.3% | n-butane |  |  | 7.5 | 20.78 | 1180 | 971.1
WC-B-B3 Dead | 7.3% | n-butane |  |  | 10 | 20.79 | 1260 | 972.8
WC-B-B3 Dead | 7.3% | n-butane |  |  | 1.2 | 50 | 145 | 946.7
WC-B-B3 Dead | 7.3% | n-butane |  |  | 2.5 | 50 | 150 | 947.5
WC-B-B3 Dead | 7.3% | n-butane |  |  | 5 | 50 | 159 | 949.1
WC-B-B3 Dead | 7.3% | n-butane |  |  | 7.5 | 50 | 168 | 950.8
WC-B-B3 Dead | 7.3% | n-butane |  |  | 10 | 50 | 178 | 952.4
WC-B-B3 Dead | 7.3% | n-butane |  |  | 1.2 | 75 | 45.9 | 929
WC-B-B3 Dead | 7.3% | n-butane |  |  | 2.5 | 75 | 47.1 | 929.9
WC-B-B3 Dead | 7.3% | n-butane |  |  | 5 | 75 | 49.5 | 931.6
WC-B-B3 Dead | 7.3% | n-butane |  |  | 7.5 | 75 | 51.6 | 933.4
WC-B-B3 Dead | 7.3% | n-butane |  |  | 10 | 75 | 53.9 | 935
WC-B-B3 Dead | 7.3% | n-butane |  |  | 1.2 | 100 | 20 | 911.7
WC-B-B3 Dead | 7.3% | n-butane |  |  | 2.5 | 100 | 20.3 | 912.8
WC-B-B3 Dead | 7.3% | n-butane |  |  | 5 | 100 | 21.1 | 914.7
WC-B-B3 Dead | 7.3% | n-butane |  |  | 7.5 | 100 | 22.1 | 916.6
WC-B-B3 Dead | 7.3% | n-butane |  |  | 10 | 100 | 23 | 918.6
WC-B-B3 Dead | 7.3% | n-butane |  |  | 1.2 | 125 | 10.5 | 893.9
WC-B-B3 Dead | 7.3% | n-butane |  |  | 2.5 | 125 | 10.8 | 895.2
WC-B-B3 Dead | 7.3% | n-butane |  |  | 5 | 125 | 11.2 | 897.4
WC-B-B3 Dead | 7.3% | n-butane |  |  | 7.5 | 125 | 11.6 | 899.6
WC-B-B3 Dead | 7.3% | n-butane |  |  | 10 | 125 | 12.1 | 901.8
WC-B-B3 Dead | 7.3% | n-butane |  |  | 1.2 | 150 | 6.4 | 876.1
WC-B-B3 Dead | 7.3% | n-butane |  |  | 2.5 | 150 | 6.5 | 877.6
WC-B-B3 Dead | 7.3% | n-butane |  |  | 5 | 150 | 6.7 | 880.3
WC-B-B3 Dead | 7.3% | n-butane |  |  | 7.5 | 150 | 7 | 882.6
WC-B-B3 Dead | 7.3% | n-butane |  |  | 10 | 150 | 7.2 | 884.9
WC-B-B3 Dead | 7.3% | n-butane |  |  | 2.5 | 175 | 4.3 | 860.1
WC-B-B3 Dead | 7.3% | n-butane |  |  | 5 | 175 | 4.4 | 862.9
WC-B-B3 Dead | 7.3% | n-butane |  |  | 7.5 | 175 | 4.6 | 865.8
WC-B-B3 Dead | 7.3% | n-butane |  |  | 10 | 175 | 4.7 | 868.2
WC-B-B3 Dead | 14.5% | n-butane |  |  | 2.5 | 20.1 | 145 | 926.8
WC-B-B3 Dead | 14.5% | n-butane |  |  | 5 | 20.1 | 151 | 928.3
WC-B-B3 Dead | 14.5% | n-butane |  |  | 7.5 | 20.1 | 157 | 929.6
WC-B-B3 Dead | 14.5% | n-butane |  |  | 10 | 20.1 | 167 | 932
WC-B-B3 Dead | 14.5% | n-butane |  |  | 2.5 | 50 | 33.6 | 904
WC-B-B3 Dead | 14.5% | n-butane |  |  | 5 | 50 | 35.1 | 905.7
WC-B-B3 Dead | 14.5% | n-butane |  |  | 7.5 | 50 | 36.3 | 907.6
WC-B-B3 Dead | 14.5% | n-butane |  |  | 10 | 50 | 37.9 | 909.6
WC-B-B3 Dead | 14.5% | n-butane |  |  | 2.5 | 75 | 14.3 | 885.4
WC-B-B3 Dead | 14.5% | n-butane |  |  | 5 | 75 | 14.8 | 887.6
WC-B-B3 Dead | 14.5% | n-butane |  |  | 7.5 | 75 | 15.5 | 889.8
WC-B-B3 Dead | 14.5% | n-butane |  |  | 10 | 75 | 16 | 891.8
WC-B-B3 Dead | 14.5% | n-butane |  |  | 2.5 | 100 | 7.5 | 867.2
WC-B-B3 Dead | 14.5% | n-butane |  |  | 5 | 100 | 7.7 | 869.4
WC-B-B3 Dead | 14.5% | n-butane |  |  | 7.5 | 100 | 8 | 871.7
WC-B-B3 Dead | 14.5% | n-butane |  |  | 10 | 100 | 8.3 | 874.1
WC-B-B3 Dead | 14.5% | n-butane |  |  | 2.5 | 125 | 4.5 | 848.4
WC-B-B3 Dead | 14.5% | n-butane |  |  | 5 | 125 | 4.7 | 851
WC-B-B3 Dead | 14.5% | n-butane |  |  | 7.5 | 125 | 4.9 | 853.6
WC-B-B3 Dead | 14.5% | n-butane |  |  | 10 | 125 | 5 | 856.2
WC-B-B3 Dead | 14.5% | n-butane |  |  | 2.5 | 150 | 3 | 829.3
WC-B-B3 Dead | 14.5% | n-butane |  |  | 5 | 150 | 3.1 | 832.6
WC-B-B3 Dead | 14.5% | n-butane |  |  | 7.5 | 150 | 3.2 | 835.6
WC-B-B3 Dead | 14.5% | n-butane |  |  | 10 | 150 | 3.3 | 838.3
WC-B-B3 Dead | 14.5% | n-butane |  |  | 2.5 | 175 | 2.1 | 810.5
WC-B-B3 Dead | 14.5% | n-butane |  |  | 5 | 175 | 2.2 | 814.1
WC-B-B3 Dead | 14.5% | n-butane |  |  | 7.5 | 175 | 2.3 | 817.6
WC-B-B3 Dead | 14.5% | n-butane |  |  | 10 | 175 | 2.4 | 820.7
WC-B-B3 Dead | 15% | n-pentane |  |  | 0.1 | 20.5 | 216 | 937
WC-B-B3 Dead | 15% | n-pentane |  |  | 2.5 | 20.3 | 224 | 938.5
WC-B-B3 Dead | 15% | n-pentane |  |  | 5 | 20.4 | 238 | 939.9
WC-B-B3 Dead | 15% | n-pentane |  |  | 7.5 | 20.4 | 247 | 941.4
WC-B-B3 Dead | 15% | n-pentane |  |  | 10 | 20.5 | 263 | 943.4
WC-B-B3 Dead | 15% | n-pentane |  |  | 2.5 | 50 | 48.6 | 917.2
WC-B-B3 Dead | 15% | n-pentane |  |  | 5 | 50 | 51.8 | 918.8
WC-B-B3 Dead | 15% | n-pentane |  |  | 7.5 | 50 | 54.9 | 920.5
WC-B-B3 Dead | 15% | n-pentane |  |  | 10 | 50 | 59.1 | 922.3
WC-B-B3 Dead | 15% | n-pentane |  |  | 2.5 | 75 | 20 | 899.4
WC-B-B3 Dead | 15% | n-pentane |  |  | 5 | 75 | 20.8 | 901.3
WC-B-B3 Dead | 15% | n-pentane |  |  | 7.5 | 75 | 21.8 | 903.1
WC-B-B3 Dead | 15% | n-pentane |  |  | 10 | 75 | 22.6 | 905
WC-B-B3 Dead | 15% | n-pentane |  |  | 2.5 | 100 | 9.6 | 881.3
WC-B-B3 Dead | 15% | n-pentane |  |  | 5 | 100 | 9.9 | 883.3
WC-B-B3 Dead | 15% | n-pentane |  |  | 7.5 | 100 | 10.4 | 885.4
WC-B-B3 Dead | 15% | n-pentane |  |  | 10 | 100 | 10.8 | 887.6
WC-B-B3 Dead | 15% | n-pentane |  |  | 2.5 | 125 | 5.7 | 863.3
WC-B-B3 Dead | 15% | n-pentane |  |  | 5 | 125 | 5.9 | 865.7
WC-B-B3 Dead | 15% | n-pentane |  |  | 7.5 | 125 | 6.1 | 868.2
WC-B-B3 Dead | 15% | n-pentane |  |  | 10 | 125 | 6.3 | 870.5
WC-B-B3 Dead | 15% | n-pentane |  |  | 2.5 | 150 | 3.7 | 844.9
WC-B-B3 Dead | 15% | n-pentane |  |  | 5 | 150 | 3.8 | 847.6
WC-B-B3 Dead | 15% | n-pentane |  |  | 7.5 | 150 | 4 | 850.3
WC-B-B3 Dead | 15% | n-pentane |  |  | 10 | 150 | 4.1 | 852.9
WC-B-B3 Dead | 15% | n-pentane |  |  | 2.5 | 175 | 2.6 | 826.2
WC-B-B3 Dead | 15% | n-pentane |  |  | 5 | 175 | 2.7 | 829.5
WC-B-B3 Dead | 15% | n-pentane |  |  | 7.5 | 175 | 2.8 | 832.6
WC-B-B3 Dead | 15% | n-pentane |  |  | 10 | 175 | 2.9 | 835.6
WC-B-B3 Dead | 30% | n-pentane |  |  | 0.1 | 20.1 | 20.6 | 869.1
WC-B-B3 Dead | 30% | n-pentane |  |  | 2.5 | 20 | 21.9 | 871.1
WC-B-B3 Dead | 30% | n-pentane |  |  | 5 | 20 | 22.5 | 872.8
WC-B-B3 Dead | 30% | n-pentane |  |  | 7.5 | 19.9 | 23.4 | 874.4
WC-B-B3 Dead | 30% | n-pentane |  |  | 10 | 19.9 | 24.2 | 876.8
WC-B-B3 Dead | 30% | n-pentane |  |  | 2.5 | 50 | 7.9 | 847.5
WC-B-B3 Dead | 30% | n-pentane |  |  | 5 | 50 | 8.2 | 849.6
WC-B-B3 Dead | 30% | n-pentane |  |  | 7.5 | 50 | 8.5 | 851.6
WC-B-B3 Dead | 30% | n-pentane |  |  | 10 | 50 | 8.8 | 853.8
WC-B-B3 Dead | 30% | n-pentane |  |  | 2.5 | 75 | 4.3 | 827.8
WC-B-B3 Dead | 30% | n-pentane |  |  | 5 | 75 | 4.4 | 830.2
WC-B-B3 Dead | 30% | n-pentane |  |  | 7.5 | 75 | 4.6 | 832.4
WC-B-B3 Dead | 30% | n-pentane |  |  | 10 | 75 | 4.7 | 834.7
WC-B-B3 Dead | 30% | n-pentane |  |  | 2.5 | 100 | 2.7 | 808
WC-B-B3 Dead | 30% | n-pentane |  |  | 5 | 100 | 2.7 | 810.6
WC-B-B3 Dead | 30% | n-pentane |  |  | 7.5 | 100 | 2.8 | 813.1
WC-B-B3 Dead | 30% | n-pentane |  |  | 10 | 100 | 2.9 | 816.1
WC-B-B3 Dead | 30% | n-pentane |  |  | 2.5 | 125 | 1.8 | 788
WC-B-B3 Dead | 30% | n-pentane |  |  | 5 | 125 | 1.9 | 791.3
WC-B-B3 Dead | 30% | n-pentane |  |  | 7.5 | 125 | 1.9 | 794.2
WC-B-B3 Dead | 30% | n-pentane |  |  | 10 | 125 | 2 | 797.5
WC-B-B3 Dead | 30% | n-pentane |  |  | 2.5 | 150 | 1.3 | 767.2
WC-B-B3 Dead | 30% | n-pentane |  |  | 5 | 150 | 1.4 | 771.2
WC-B-B3 Dead | 30% | n-pentane |  |  | 7.5 | 150 | 1.4 | 774.7
WC-B-B3 Dead | 30% | n-pentane |  |  | 10 | 150 | 1.5 | 778.3
WC-B-B2 Dead | 30% | n-heptane |  |  | 0.1 | 20.01 | 587 | 953.2
WC-B-B2 Dead | 30% | n-heptane |  |  | 2.5 | 20 | 634 | 954.4
WC-B-B2 Dead | 30% | n-heptane |  |  | 5 | 19.97 | 683 | 955.7
WC-B-B2 Dead | 30% | n-heptane |  |  | 7.5 | 19.97 | 737 | 957.2
WC-B-B2 Dead | 30% | n-heptane |  |  | 10 | 19.97 | 794 | 958.9
WC-B-B2 Dead | 30% | n-heptane |  |  | 0.1 | 50 | 90.7 | 930.4
WC-B-B2 Dead | 30% | n-heptane |  |  | 2.5 | 50 | 96.2 | 931.8
WC-B-B2 Dead | 30% | n-heptane |  |  | 5 | 50 | 102 | 933.5
WC-B-B2 Dead | 30% | n-heptane |  |  | 7.5 | 50 | 107 | 935.2
WC-B-B2 Dead | 30% | n-heptane |  |  | 10 | 50 | 113 | 936.9
WC-B-B2 Dead | 30% | n-heptane |  |  | 0.1 | 75 | 31.6 | 913.8
WC-B-B2 Dead | 30% | n-heptane |  |  | 2.5 | 75 | 32.9 | 915.5
WC-B-B2 Dead | 30% | n-heptane |  |  | 5 | 75 | 34.5 | 917.4
WC-B-B2 Dead | 30% | n-heptane |  |  | 7.5 | 75 | 36.3 | 919.1
WC-B-B2 Dead | 30% | n-heptane |  |  | 10 | 75 | 37.9 | 920.9
WC-B-B2 Dead | 30% | n-heptane |  |  | 0.1 | 100 | 14.5 | 896.5
WC-B-B2 Dead | 30% | n-heptane |  |  | 2.5 | 100 | 15.2 | 898.4
WC-B-B2 Dead | 30% | n-heptane |  |  | 5 | 100 | 15.8 | 900.4
WC-B-B2 Dead | 30% | n-heptane |  |  | 7.5 | 100 | 16.5 | 902.4
WC-B-B2 Dead | 30% | n-heptane |  |  | 10 | 100 | 17.2 | 904.3
WC-B-B2 Dead | 30% | n-heptane |  |  | 0.1 | 125 | 7.99 | 878.3
WC-B-B2 Dead | 30% | n-heptane |  |  | 2.5 | 125 | 8.28 | 880.6
WC-B-B2 Dead | 30% | n-heptane |  |  | 5 | 125 | 8.63 | 882.9
WC-B-B2 Dead | 30% | n-heptane |  |  | 7.5 | 125 | 8.95 | 885
WC-B-B2 Dead | 30% | n-heptane |  |  | 10 | 125 | 9.32 | 887.3
WC-B-B2 Dead | 30% | n-heptane |  |  | 2.5 | 150 | 5.15 | 863.5
WC-B-B2 Dead | 30% | n-heptane |  |  | 5 | 150 | 5.34 | 866.1
WC-B-B2 Dead | 30% | n-heptane |  |  | 7.5 | 150 | 5.55 | 868.6
WC-B-B2 Dead | 30% | n-heptane |  |  | 10 | 150 | 5.74 | 871
WC-B-B2 Dead | 30% | n-heptane |  |  | 5 | 175 | 3.61 | 848.9
WC-B-B2 Dead | 30% | n-heptane |  |  | 7.5 | 175 | 3.73 | 851.9
WC-B-B2 Dead | 30% | n-heptane |  |  | 10 | 175 | 3.84 | 854.4
WC-B-B2 Dead | 30% | n-heptane |  |  | 0.1 | 18.9 | 41.1 | 894.9
WC-B-B2 Dead | 30% | n-heptane |  |  | 2.5 | 18.9 | 42.7 | 896.4
WC-B-B2 Dead | 30% | n-heptane |  |  | 5 | 18.9 | 44.5 | 897.8
WC-B-B2 Dead | 30% | n-heptane |  |  | 7.5 | 18.9 | 46.8 | 899.4
WC-B-B2 Dead | 30% | n-heptane |  |  | 10 | 18.9 | 48.6 | 901.6
WC-B-B2 Dead | 30% | n-heptane |  |  | 2.5 | 50 | 12.7 | 872.8
WC-B-B2 Dead | 30% | n-heptane |  |  | 5 | 50 | 13.1 | 874.7
WC-B-B2 Dead | 30% | n-heptane |  |  | 7.5 | 50 | 13.7 | 876.6
WC-B-B2 Dead | 30% | n-heptane |  |  | 10 | 50 | 14.3 | 878.6
WC-B-B2 Dead | 30% | n-heptane |  |  | 2.5 | 75 | 6.43 | 854.8
WC-B-B2 Dead | 30% | n-heptane |  |  | 5 | 75 | 6.65 | 857
WC-B-B2 Dead | 30% | n-heptane |  |  | 7.5 | 75 | 6.9 | 858.9
WC-B-B2 Dead | 30% | n-heptane |  |  | 10 | 75 | 7.17 | 861
WC-B-B2 Dead | 30% | n-heptane |  |  | 2.5 | 100 | 3.82 | 837.3
WC-B-B2 Dead | 30% | n-heptane |  |  | 5 | 100 | 3.95 | 839.5
WC-B-B2 Dead | 30% | n-heptane |  |  | 7.5 | 100 | 4.07 | 841.8
WC-B-B2 Dead | 30% | n-heptane |  |  | 10 | 100 | 4.21 | 844.3
WC-B-B2 Dead | 30% | n-heptane |  |  | 2.5 | 125 | 2.52 | 818.9
WC-B-B2 Dead | 30% | n-heptane |  |  | 5 | 125 | 2.6 | 821.5
WC-B-B2 Dead | 30% | n-heptane |  |  | 7.5 | 125 | 2.69 | 824.2
WC-B-B2 Dead | 30% | n-heptane |  |  | 10 | 125 | 2.77 | 826.8
WC-B-B3 Dead | 5.1% | carbon dioxide |  |  | 3.5 | 19.8 | 1900 | 1012
WC-B-B3 Dead | 5.1% | carbon dioxide |  |  | 5 | 19.8 | 1980 | 1012.9
WC-B-B3 Dead | 5.1% | carbon dioxide |  |  | 7.5 | 19.8 | 2120 | 1014.4
WC-B-B3 Dead | 5.1% | carbon dioxide |  |  | 10 | 19.8 | 2270 | 1016.2
WC-B-B3 Dead | 5.1% | carbon dioxide |  |  | 5 | 50 | 250 | 990.8
WC-B-B3 Dead | 5.1% | carbon dioxide |  |  | 7.5 | 50 | 264 | 992.5
WC-B-B3 Dead | 5.1% | carbon dioxide |  |  | 10 | 50 | 276 | 994.1
WC-B-B3 Dead | 5.1% | carbon dioxide |  |  | 6 | 75 | 73.7 | 973.7
WC-B-B3 Dead | 5.1% | carbon dioxide |  |  | 7.5 | 75 | 75.7 | 974.7
WC-B-B3 Dead | 5.1% | carbon dioxide |  |  | 10 | 75 | 79.4 | 976.4
WC-B-B3 Dead | 5.1% | carbon dioxide |  |  | 7.5 | 100 | 30.6 | 956.8
WC-B-B3 Dead | 5.1% | carbon dioxide |  |  | 10 | 100 | 31.7 | 958.9
WC-B-B3 Dead | 5.1% | carbon dioxide |  |  | 8.5 | 125 | 15.7 | 940.1
WC-B-B3 Dead | 5.1% | carbon dioxide |  |  | 10 | 125 | 16 | 941.5
WC-B-B3 Dead | 5.1% | carbon dioxide |  |  | 10 | 150 | 9.7 | 924.4
WC-HO-S1 Live | N/a | N/a | N/a | N/a | 2.5 | 20.3 | 5180 | 987.5
WC-HO-S1 Live | N/a | N/a | N/a | N/a | 5 | 20.3 | 5550 | 988.8
WC-HO-S1 Live | N/a | N/a | N/a | N/a | 7.5 | 20.3 | 6270 | 990.3
WC-HO-S1 Live | N/a | N/a | N/a | N/a | 10 | 20.3 | 6790 | 991.9
WC-HO-S1 Live | N/a | N/a | N/a | N/a | 2.5 | 50 | 498 | 966.5
WC-HO-S1 Live | N/a | N/a | N/a | N/a | 5 | 50 | 532 | 968.1
WC-HO-S1 Live | N/a | N/a | N/a | N/a | 7.5 | 50 | 568 | 969.5
WC-HO-S1 Live | N/a | N/a | N/a | N/a | 10 | 50 | 607 | 971
WC-HO-S1 Live | N/a | N/a | N/a | N/a | 2.5 | 75 | 123 | 950
WC-HO-S1 Live | N/a | N/a | N/a | N/a | 5 | 75 | 132 | 951.6
WC-HO-S1 Live | N/a | N/a | N/a | N/a | 7.5 | 75 | 140 | 953.2
WC-HO-S1 Live | N/a | N/a | N/a | N/a | 10 | 75 | 148 | 955
WC-HO-S1 Live | N/a | N/a | N/a | N/a | 3 | 100 | 46.1 | 933.6
WC-HO-S1 Live | N/a | N/a | N/a | N/a | 5 | 100 | 47.9 | 935.1
WC-HO-S1 Live | N/a | N/a | N/a | N/a | 7.5 | 100 | 50.3 | 936.9
WC-HO-S1 Live | N/a | N/a | N/a | N/a | 10 | 100 | 52.8 | 938.8
WC-HO-S1 Live | N/a | N/a | N/a | N/a | 3 | 125 | 21.8 | 916.7
WC-HO-S1 Live | N/a | N/a | N/a | N/a | 5 | 125 | 22.7 | 918.3
WC-HO-S1 Live | N/a | N/a | N/a | N/a | 7.5 | 125 | 23.7 | 920.4
WC-HO-S1 Live | N/a | N/a | N/a | N/a | 10 | 125 | 24.7 | 922.6
WC-HO-S1 Live | N/a | N/a | N/a | N/a | 3.5 | 150 | 12.2 | 901.1
WC-HO-S1 Live | N/a | N/a | N/a | N/a | 5 | 150 | 12.5 | 902.5
WC-HO-S1 Live | N/a | N/a | N/a | N/a | 7.5 | 150 | 13 | 904.6
WC-HO-S1 Live | N/a | N/a | N/a | N/a | 10 | 150 | 13.6 | 906.7
WC-HO-S1 Live | N/a | N/a | N/a | N/a | 3.5 | 175 | 7.6 | 884.1
WC-HO-S1 Live | N/a | N/a | N/a | N/a | 5 | 175 | 7.8 | 885.7
WC-HO-S1 Live | N/a | N/a | N/a | N/a | 7.5 | 175 | 8.1 | 888.3
WC-HO-S1 Live | N/a | N/a | N/a | N/a | 10 | 175 | 8.4 | 890.8
WC-B-B1 Live | N/a | N/a | N/a | N/a | 2.5 | 18.7 | 16000 | 1011.5
WC-B-B1 Live | N/a | N/a | N/a | N/a | 5 | 18.7 | 17300 | 1012.7
WC-B-B1 Live | N/a | N/a | N/a | N/a | 7.5 | 18.6 | 18500 | 1014.2
WC-B-B1 Live | N/a | N/a | N/a | N/a | 10 | 18.6 | 20000 | 1015.9
WC-B-B1 Live | N/a | N/a | N/a | N/a | 2.5 | 50 | 823 | 989.4
WC-B-B1 Live | N/a | N/a | N/a | N/a | 5 | 50 | 935 | 991.1
WC-B-B1 Live | N/a | N/a | N/a | N/a | 7.5 | 50 | 1020 | 992.5
WC-B-B1 Live | N/a | N/a | N/a | N/a | 10 | 50 | 1080 | 993.8
WC-B-B1 Live | N/a | N/a | N/a | N/a | 3 | 75 | 191 | 973
WC-B-B1 Live | N/a | N/a | N/a | N/a | 5 | 75 | 200 | 974.3
WC-B-B1 Live | N/a | N/a | N/a | N/a | 7.5 | 75 | 214 | 975.9
WC-B-B1 Live | N/a | N/a | N/a | N/a | 10 | 75 | 226 | 977.5
WC-B-B1 Live | N/a | N/a | N/a | N/a | 3 | 100 | 62.5 | 957
WC-B-B1 Live | N/a | N/a | N/a | N/a | 5 | 100 | 64.4 | 958.4
WC-B-B1 Live | N/a | N/a | N/a | N/a | 7.5 | 100 | 68.5 | 960.1
WC-B-B1 Live | N/a | N/a | N/a | N/a | 10 | 100 | 71.9 | 962
WC-B-B1 Live | N/a | N/a | N/a | N/a | 5 | 125 | 28.9 | 941.3
WC-B-B1 Live | N/a | N/a | N/a | N/a | 7.5 | 125 | 30.2 | 943.3
WC-B-B1 Live | N/a | N/a | N/a | N/a | 10 | 125 | 31.5 | 945.3
WC-B-B1 Live | N/a | N/a | N/a | N/a | 5 | 150 | 15.1 | 924.6
WC-B-B1 Live | N/a | N/a | N/a | N/a | 7.5 | 150 | 15.7 | 926.7
WC-B-B1 Live | N/a | N/a | N/a | N/a | 10 | 150 | 16.4 | 928.9
WC-B-B1 Live | N/a | N/a | N/a | N/a | 5 | 175 | 9 | 908
WC-B-B1 Live | N/a | N/a | N/a | N/a | 7.5 | 175 | 9.4 | 910.5
WC-B-B1 Live | N/a | N/a | N/a | N/a | 10 | 175 | 9.8 | 912.6
WC-HO-S1 Dead | 3% | WC-C-B1 |  |  | 0.1 | 25 | 2150 | 977.8
WC-HO-S1 Dead | 3% | WC-C-B1 |  |  | 2.5 | 25 | 2460 | 979.1
WC-HO-S1 Dead | 3% | WC-C-B1 |  |  | 5 | 25 | 2700 | 980.4
WC-HO-S1 Dead | 3% | WC-C-B1 |  |  | 7.5 | 25 | 2980 | 981.9
WC-HO-S1 Dead | 3% | WC-C-B1 |  |  | 10 | 25 | 3300 | 983.2
WC-HO-S1 Dead | 3% | WC-C-B1 |  |  | 0.1 | 50 | 407 | 961.7
WC-HO-S1 Dead | 3% | WC-C-B1 |  |  | 2.5 | 50 | 434 | 963.1
WC-HO-S1 Dead | 3% | WC-C-B1 |  |  | 5 | 50 | 463 | 964.9
WC-HO-S1 Dead | 3% | WC-C-B1 |  |  | 7.5 | 50 | 483 | 966.2
WC-HO-S1 Dead | 3% | WC-C-B1 |  |  | 10 | 50 | 496 | 967.5
WC-HO-S1 Dead | 3% | WC-C-B1 |  |  | 0.1 | 75 | 105 | 944.1
WC-HO-S1 Dead | 3% | WC-C-B1 |  |  | 2.5 | 75 | 111 | 945.9
WC-HO-S1 Dead | 3% | WC-C-B1 |  |  | 5 | 75 | 119 | 947.7
WC-HO-S1 Dead | 3% | WC-C-B1 |  |  | 7.5 | 75 | 126 | 949.3
WC-HO-S1 Dead | 3% | WC-C-B1 |  |  | 10 | 75 | 132 | 950.9
WC-HO-S1 Dead | 3% | WC-C-B1 |  |  | 0.1 | 100 | 41.2 | 927.8
WC-HO-S1 Dead | 3% | WC-C-B1 |  |  | 2.5 | 100 | 43.1 | 929.9
WC-HO-S1 Dead | 3% | WC-C-B1 |  |  | 5 | 100 | 45.4 | 931.7
WC-HO-S1 Dead | 3% | WC-C-B1 |  |  | 7.5 | 100 | 47.4 | 933.4
WC-HO-S1 Dead | 3% | WC-C-B1 |  |  | 10 | 100 | 49.4 | 934.9
WC-HO-S1 Dead | 3% | WC-C-B1 |  |  | 0.1 | 125 | 19.8 | 911.7
WC-HO-S1 Dead | 3% | WC-C-B1 |  |  | 2.5 | 125 | 20.4 | 913.9
WC-HO-S1 Dead | 3% | WC-C-B1 |  |  | 5 | 125 | 21 | 915.8
WC-HO-S1 Dead | 3% | WC-C-B1 |  |  | 7.5 | 125 | 21.6 | 917.2
WC-HO-S1 Dead | 3% | WC-C-B1 |  |  | 10 | 125 | 22.7 | 919.5
WC-HO-S1 Dead | 3% | WC-C-B1 |  |  | 0.1 | 150 | 10.8 | 894.1
WC-HO-S1 Dead | 3% | WC-C-B1 |  |  | 2.5 | 150 | 11.1 | 896.7
WC-HO-S1 Dead | 3% | WC-C-B1 |  |  | 5 | 150 | 11.6 | 898.9
WC-HO-S1 Dead | 3% | WC-C-B1 |  |  | 7.5 | 150 | 12.1 | 901
WC-HO-S1 Dead | 3% | WC-C-B1 |  |  | 10 | 150 | 12.4 | 903.5
WC-HO-S1 Dead | 3% | WC-C-B1 |  |  | 2.5 | 175 | 7 | 879.9
WC-HO-S1 Dead | 3% | WC-C-B1 |  |  | 5 | 175 | 7.2 | 882.7
WC-HO-S1 Dead | 3% | WC-C-B1 |  |  | 7.5 | 175 | 7.5 | 885.4
WC-HO-S1 Dead | 3% | WC-C-B1 |  |  | 10 | 175 | 7.9 | 887.6
WC-HO-S1 Dead | 6% | WC-C-B1 |  |  | 0.1 | 25 | 1090 | 967.6
WC-HO-S1 Dead | 6% | WC-C-B1 |  |  | 2.5 | 25 | 1140 | 969
WC-HO-S1 Dead | 6% | WC-C-B1 |  |  | 5 | 25 | 1250 | 970.2
WC-HO-S1 Dead | 6% | WC-C-B1 |  |  | 7.5 | 25 | 1400 | 971.9
WC-HO-S1 Dead | 6% | WC-C-B1 |  |  | 10 | 25 | 1570 | 973.6
WC-HO-S1 Dead | 6% | WC-C-B1 |  |  | 0.1 | 50 | 230 | 951.5
WC-HO-S1 Dead | 6% | WC-C-B1 |  |  | 2.5 | 50 | 251 | 952.8
WC-HO-S1 Dead | 6% | WC-C-B1 |  |  | 5 | 50 | 272 | 954.9
WC-HO-S1 Dead | 6% | WC-C-B1 |  |  | 7.5 | 50 | 294 | 956.4
WC-HO-S1 Dead | 6% | WC-C-B1 |  |  | 10 | 50 | 314 | 958
WC-HO-S1 Dead | 6% | WC-C-B1 |  |  | 0.1 | 75 | 71.5 | 934.4
WC-HO-S1 Dead | 6% | WC-C-B1 |  |  | 2.5 | 75 | 74.9 | 936
WC-HO-S1 Dead | 6% | WC-C-B1 |  |  | 5 | 75 | 78.3 | 937.8
WC-HO-S1 Dead | 6% | WC-C-B1 |  |  | 7.5 | 75 | 81.8 | 939.5
WC-HO-S1 Dead | 6% | WC-C-B1 |  |  | 10 | 75 | 85.4 | 941.1
WC-HO-S1 Dead | 6% | WC-C-B1 |  |  | 0.1 | 100 | 28.9 | 917.6
WC-HO-S1 Dead | 6% | WC-C-B1 |  |  | 2.5 | 100 | 30.7 | 919.7
WC-HO-S1 Dead | 6% | WC-C-B1 |  |  | 5 | 100 | 32 | 921.5
WC-HO-S1 Dead | 6% | WC-C-B1 |  |  | 7.5 | 100 | 33.1 | 923.2
WC-HO-S1 Dead | 6% | WC-C-B1 |  |  | 10 | 100 | 34.2 | 925.3
WC-HO-S1 Dead | 6% | WC-C-B1 |  |  | 0.1 | 125 | 14.7 | 900.8
WC-HO-S1 Dead | 6% | WC-C-B1 |  |  | 2.5 | 125 | 15.1 | 903.1
WC-HO-S1 Dead | 6% | WC-C-B1 |  |  | 5 | 125 | 15.7 | 905.2
WC-HO-S1 Dead | 6% | WC-C-B1 |  |  | 7.5 | 125 | 16.3 | 907.3
WC-HO-S1 Dead | 6% | WC-C-B1 |  |  | 10 | 125 | 17 | 909.6
WC-HO-S1 Dead | 6% | WC-C-B1 |  |  | 2.5 | 150 | 8.8 | 885.9
WC-HO-S1 Dead | 6% | WC-C-B1 |  |  | 5 | 150 | 9.1 | 888.9
WC-HO-S1 Dead | 6% | WC-C-B1 |  |  | 7.5 | 150 | 9.4 | 891.3
WC-HO-S1 Dead | 6% | WC-C-B1 |  |  | 10 | 150 | 9.8 | 894.1
WC-HO-S1 Dead | 6% | WC-C-B1 |  |  | 2.5 | 175 | 6 | 868.9
WC-HO-S1 Dead | 6% | WC-C-B1 |  |  | 5 | 175 | 6.1 | 871.5
WC-HO-S1 Dead | 6% | WC-C-B1 |  |  | 7.5 | 175 | 6.2 | 874.1
WC-HO-S1 Dead | 6% | WC-C-B1 |  |  | 10 | 175 | 6.3 | 876.6
WC-B-B1 Dead | 3% | WC-C-B1 |  |  | 0.1 | 25 | 11100 | 1000
WC-B-B1 Dead | 3% | WC-C-B1 |  |  | 2.5 | 25 | 11900 | 1000.6
WC-B-B1 Dead | 3% | WC-C-B1 |  |  | 5 | 25 | 12700 | 1001.7
WC-B-B1 Dead | 3% | WC-C-B1 |  |  | 7.5 | 25 | 13900 | 1003.2
WC-B-B1 Dead | 3% | WC-C-B1 |  |  | 10 | 25 | 15400 | 1004.9
WC-B-B1 Dead | 3% | WC-C-B1 |  |  | 0.1 | 50 | 1110 | 982.5
WC-B-B1 Dead | 3% | WC-C-B1 |  |  | 2.5 | 50 | 1210 | 983.8
WC-B-B1 Dead | 3% | WC-C-B1 |  |  | 5 | 50 | 1330 | 985.2
WC-B-B1 Dead | 3% | WC-C-B1 |  |  | 7.5 | 50 | 1460 | 986.9
WC-B-B1 Dead | 3% | WC-C-B1 |  |  | 10 | 50 | 1590 | 988.1
WC-B-B1 Dead | 3% | WC-C-B1 |  |  | 0.1 | 75 | 224 | 966.9
WC-B-B1 Dead | 3% | WC-C-B1 |  |  | 2.5 | 75 | 236 | 968.4
WC-B-B1 Dead | 3% | WC-C-B1 |  |  | 5 | 75 | 253 | 970.1
WC-B-B1 Dead | 3% | WC-C-B1 |  |  | 7.5 | 75 | 272 | 971.6
WC-B-B1 Dead | 3% | WC-C-B1 |  |  | 10 | 75 | 293 | 973.1
WC-B-B1 Dead | 3% | WC-C-B1 |  |  | 0.1 | 100 | 69.7 | 951.9
WC-B-B1 Dead | 3% | WC-C-B1 |  |  | 2.5 | 100 | 73.7 | 952.2
WC-B-B1 Dead | 3% | WC-C-B1 |  |  | 5 | 100 | 77.6 | 954.1
WC-B-B1 Dead | 3% | WC-C-B1 |  |  | 7.5 | 100 | 82.4 | 956
WC-B-B1 Dead | 3% | WC-C-B1 |  |  | 10 | 100 | 86.8 | 957.9
WC-B-B1 Dead | 3% | WC-C-B1 |  |  | 0.1 | 125 | 30.2 | 933.8
WC-B-B1 Dead | 3% | WC-C-B1 |  |  | 2.5 | 125 | 31 | 935.8
WC-B-B1 Dead | 3% | WC-C-B1 |  |  | 5 | 125 | 32.4 | 937.7
WC-B-B1 Dead | 3% | WC-C-B1 |  |  | 7.5 | 125 | 33.7 | 939.4
WC-B-B1 Dead | 3% | WC-C-B1 |  |  | 10 | 125 | 35.4 | 941.5
WC-B-B1 Dead | 3% | WC-C-B1 |  |  | 2.5 | 150 | 15.9 | 920.3
WC-B-B1 Dead | 3% | WC-C-B1 |  |  | 5 | 150 | 16.6 | 922.3
WC-B-B1 Dead | 3% | WC-C-B1 |  |  | 7.5 | 150 | 17.3 | 924.4
WC-B-B1 Dead | 3% | WC-C-B1 |  |  | 10 | 150 | 17.8 | 926.5
WC-B-B1 Dead | 3% | WC-C-B1 |  |  | 2.5 | 175 | 9.3 | 903.9
WC-B-B1 Dead | 3% | WC-C-B1 |  |  | 5 | 175 | 9.7 | 906.4
WC-B-B1 Dead | 3% | WC-C-B1 |  |  | 7.5 | 175 | 10.1 | 909
WC-B-B1 Dead | 3% | WC-C-B1 |  |  | 10 | 175 | 10.5 | 911.3
WC-B-B1 Dead | 6% | WC-C-B1 |  |  | 0.1 | 25 | 4140 | 989.6
WC-B-B1 Dead | 6% | WC-C-B1 |  |  | 2.5 | 25 | 4620 | 990.5
WC-B-B1 Dead | 6% | WC-C-B1 |  |  | 5 | 25 | 5000 | 991.7
WC-B-B1 Dead | 6% | WC-C-B1 |  |  | 7.5 | 25 | 5480 | 993.4
WC-B-B1 Dead | 6% | WC-C-B1 |  |  | 10 | 25 | 5960 | 995
WC-B-B1 Dead | 6% | WC-C-B1 |  |  | 0.1 | 50 | 488 | 972.2
WC-B-B1 Dead | 6% | WC-C-B1 |  |  | 2.5 | 50 | 553 | 973.5
WC-B-B1 Dead | 6% | WC-C-B1 |  |  | 5 | 50 | 613 | 975
WC-B-B1 Dead | 6% | WC-C-B1 |  |  | 7.5 | 50 | 665 | 976.6
WC-B-B1 Dead | 6% | WC-C-B1 |  |  | 10 | 50 | 744 | 978.5
WC-B-B1 Dead | 6% | WC-C-B1 |  |  | 0.1 | 75 | 137 | 957.2
WC-B-B1 Dead | 6% | WC-C-B1 |  |  | 2.5 | 75 | 142 | 958.7
WC-B-B1 Dead | 6% | WC-C-B1 |  |  | 5 | 75 | 148 | 960.5
WC-B-B1 Dead | 6% | WC-C-B1 |  |  | 7.5 | 75 | 158 | 962.3
WC-B-B1 Dead | 6% | WC-C-B1 |  |  | 10 | 75 | 174 | 963.9
WC-B-B1 Dead | 6% | WC-C-B1 |  |  | 0.1 | 100 | 45.1 | 939.2
WC-B-B1 Dead | 6% | WC-C-B1 |  |  | 2.5 | 100 | 46.9 | 941
WC-B-B1 Dead | 6% | WC-C-B1 |  |  | 5 | 100 | 48.2 | 942.8
WC-B-B1 Dead | 6% | WC-C-B1 |  |  | 7.5 | 100 | 51.1 | 944.7
WC-B-B1 Dead | 6% | WC-C-B1 |  |  | 10 | 100 | 56 | 946.5
WC-B-B1 Dead | 6% | WC-C-B1 |  |  | 2.5 | 125 | 21.4 | 925
WC-B-B1 Dead | 6% | WC-C-B1 |  |  | 5 | 125 | 22.2 | 926.8
WC-B-B1 Dead | 6% | WC-C-B1 |  |  | 7.5 | 125 | 23.5 | 928.6
WC-B-B1 Dead | 6% | WC-C-B1 |  |  | 10 | 125 | 24.5 | 930.6
WC-B-B1 Dead | 6% | WC-C-B1 |  |  | 2.5 | 150 | 11.9 | 907.9
WC-B-B1 Dead | 6% | WC-C-B1 |  |  | 5 | 150 | 12.4 | 910.3
WC-B-B1 Dead | 6% | WC-C-B1 |  |  | 7.5 | 150 | 12.8 | 912.4
WC-B-B1 Dead | 6% | WC-C-B1 |  |  | 10 | 150 | 13.4 | 914.5
WC-B-B1 Dead | 6% | WC-C-B1 |  |  | 2.5 | 175 | 7.1 | 892.3
WC-B-B1 Dead | 6% | WC-C-B1 |  |  | 5 | 175 | 7.4 | 894.9
WC-B-B1 Dead | 6% | WC-C-B1 |  |  | 7.5 | 175 | 7.6 | 897.5
WC-B-B1 Dead | 6% | WC-C-B1 |  |  | 10 | 175 | 7.8 | 899.7
WC-B-B2 Dead | 30% | WC-C-B1 |  |  | 0.1 | 20.5 | 39.4 | 899.7
WC-B-B2 Dead | 30% | WC-C-B1 |  |  | 2.5 | 20.5 | 41.4 | 901.2
WC-B-B2 Dead | 30% | WC-C-B1 |  |  | 5 | 20.5 | 43.3 | 902.7
WC-B-B2 Dead | 30% | WC-C-B1 |  |  | 7.5 | 20.5 | 45.2 | 904.5
WC-B-B2 Dead | 30% | WC-C-B1 |  |  | 10 | 20.5 | 47.4 | 906.6
WC-B-B2 Dead | 30% | WC-C-B1 |  |  | 2.5 | 50 | 13.1 | 878.6
WC-B-B2 Dead | 30% | WC-C-B1 |  |  | 5 | 50 | 13.7 | 880.4
WC-B-B2 Dead | 30% | WC-C-B1 |  |  | 7.5 | 50 | 14.2 | 882.3
WC-B-B2 Dead | 30% | WC-C-B1 |  |  | 10 | 50 | 14.8 | 884.4
WC-B-B2 Dead | 30% | WC-C-B1 |  |  | 2.5 | 75 | 6.66 | 860.3
WC-B-B2 Dead | 30% | WC-C-B1 |  |  | 5 | 75 | 6.88 | 862.6
WC-B-B2 Dead | 30% | WC-C-B1 |  |  | 7.5 | 75 | 7.12 | 864.6
WC-B-B2 Dead | 30% | WC-C-B1 |  |  | 10 | 75 | 7.41 | 866.5
WC-B-B2 Dead | 30% | WC-C-B1 |  |  | 2.5 | 100 | 3.93 | 841.8
WC-B-B2 Dead | 30% | WC-C-B1 |  |  | 5 | 100 | 4.07 | 844.2
WC-B-B2 Dead | 30% | WC-C-B1 |  |  | 7.5 | 100 | 4.2 | 846.6
WC-B-B2 Dead | 30% | WC-C-B1 |  |  | 10 | 100 | 4.34 | 849.2
WC-B-B2 Dead | 30% | WC-C-B1 |  |  | 2.5 | 125 | 2.58 | 823
WC-B-B2 Dead | 30% | WC-C-B1 |  |  | 5 | 125 | 2.68 | 825.7
WC-B-B2 Dead | 30% | WC-C-B1 |  |  | 7.5 | 125 | 2.76 | 828.3
WC-B-B2 Dead | 30% | WC-C-B1 |  |  | 10 | 125 | 2.86 | 831.1
WC-B-B2 Dead | 30% | WC-C-B1 |  |  | 2.5 | 175 | 1.36 | 784
WC-B-B2 Dead | 30% | WC-C-B1 |  |  | 5 | 175 | 1.41 | 787.9
WC-B-B2 Dead | 30% | WC-C-B1 |  |  | 7.5 | 175 | 1.46 | 791.5
WC-B-B2 Dead | 30% | WC-C-B1 |  |  | 10 | 175 | 1.51 | 794.8
WC-HO-S1 Live | 3% | WC-C-B1 |  |  | 2.5 | 20.3 | 2360 | 976.8
WC-HO-S1 Live | 3% | WC-C-B1 |  |  | 5 | 20.4 | 2550 | 978.1
WC-HO-S1 Live | 3% | WC-C-B1 |  |  | 7.5 | 20.4 | 2770 | 979.6
WC-HO-S1 Live | 3% | WC-C-B1 |  |  | 10 | 20.5 | 3000 | 981.3
WC-HO-S1 Live | 3% | WC-C-B1 |  |  | 2.5 | 50 | 306 | 957.6
WC-HO-S1 Live | 3% | WC-C-B1 |  |  | 5 | 50 | 324 | 959.3
WC-HO-S1 Live | 3% | WC-C-B1 |  |  | 7.5 | 50 | 345 | 960.9
WC-HO-S1 Live | 3% | WC-C-B1 |  |  | 10 | 50 | 365 | 962.4
WC-HO-S1 Live | 3% | WC-C-B1 |  |  | 2.5 | 75 | 85.4 | 940.8
WC-HO-S1 Live | 3% | WC-C-B1 |  |  | 5 | 75 | 90.2 | 942.6
WC-HO-S1 Live | 3% | WC-C-B1 |  |  | 7.5 | 75 | 95.3 | 944.2
WC-HO-S1 Live | 3% | WC-C-B1 |  |  | 10 | 75 | 101 | 945.8
WC-HO-S1 Live | 3% | WC-C-B1 |  |  | 3 | 100 | 34.1 | 924.6
WC-HO-S1 Live | 3% | WC-C-B1 |  |  | 5 | 100 | 35.5 | 926
WC-HO-S1 Live | 3% | WC-C-B1 |  |  | 7.5 | 100 | 37.2 | 927.9
WC-HO-S1 Live | 3% | WC-C-B1 |  |  | 10 | 100 | 39 | 929.8
WC-HO-S1 Live | 3% | WC-C-B1 |  |  | 3 | 125 | 16.7 | 907.4
WC-HO-S1 Live | 3% | WC-C-B1 |  |  | 5 | 125 | 17.2 | 908.7
WC-HO-S1 Live | 3% | WC-C-B1 |  |  | 7.5 | 125 | 17.9 | 910.7
WC-HO-S1 Live | 3% | WC-C-B1 |  |  | 10 | 125 | 18.6 | 912.8
WC-HO-S1 Live | 3% | WC-C-B1 |  |  | 3.5 | 150 | 9.7 | 890.8
WC-HO-S1 Live | 3% | WC-C-B1 |  |  | 5 | 150 | 9.9 | 892.3
WC-HO-S1 Live | 3% | WC-C-B1 |  |  | 7.5 | 150 | 10.3 | 894.4
WC-HO-S1 Live | 3% | WC-C-B1 |  |  | 10 | 150 | 10.6 | 896.7
WC-HO-S1 Live | 3% | WC-C-B1 |  |  | 3.5 | 175 | 6.2 | 873.9
WC-HO-S1 Live | 3% | WC-C-B1 |  |  | 5 | 175 | 6.33 | 875.6
WC-HO-S1 Live | 3% | WC-C-B1 |  |  | 7.5 | 175 | 6.57 | 878.2
WC-HO-S1 Live | 3% | WC-C-B1 |  |  | 10 | 175 | 6.79 | 880.6
WC-HO-S1 Live | 6% | WC-C-B1 |  |  | 2.5 | 20.7 | 1250 | 967.1
WC-HO-S1 Live | 6% | WC-C-B1 |  |  | 5 | 20.7 | 1350 | 968.4
WC-HO-S1 Live | 6% | WC-C-B1 |  |  | 7.5 | 20.7 | 1440 | 969.8
WC-HO-S1 Live | 6% | WC-C-B1 |  |  | 10 | 20.7 | 1560 | 971.7
WC-HO-S1 Live | 6% | WC-C-B1 |  |  | 2.5 | 50 | 179 | 945.9
WC-HO-S1 Live | 6% | WC-C-B1 |  |  | 5 | 50 | 187 | 947.5
WC-HO-S1 Live | 6% | WC-C-B1 |  |  | 7.5 | 50 | 200 | 949.1
WC-HO-S1 Live | 6% | WC-C-B1 |  |  | 10 | 50 | 214 | 950.7
WC-HO-S1 Live | 6% | WC-C-B1 |  |  | 2.5 | 75 | 56.6 | 929.2
WC-HO-S1 Live | 6% | WC-C-B1 |  |  | 5 | 75 | 59.3 | 931
WC-HO-S1 Live | 6% | WC-C-B1 |  |  | 7.5 | 75 | 62.3 | 932.7
WC-HO-S1 Live | 6% | WC-C-B1 |  |  | 10 | 75 | 65.2 | 934.5
WC-HO-S1 Live | 6% | WC-C-B1 |  |  | 3 | 100 | 24.4 | 913.1
WC-HO-S1 Live | 6% | WC-C-B1 |  |  | 5 | 100 | 25.2 | 914.7
WC-HO-S1 Live | 6% | WC-C-B1 |  |  | 7.5 | 100 | 26.2 | 916.5
WC-HO-S1 Live | 6% | WC-C-B1 |  |  | 10 | 100 | 27.4 | 918.5
WC-HO-S1 Live | 6% | WC-C-B1 |  |  | 3 | 125 | 12.8 | 896.4
WC-HO-S1 Live | 6% | WC-C-B1 |  |  | 5 | 125 | 13.2 | 898.3
WC-HO-S1 Live | 6% | WC-C-B1 |  |  | 7.5 | 125 | 13.6 | 900.2
WC-HO-S1 Live | 6% | WC-C-B1 |  |  | 10 | 125 | 14.1 | 902.5
WC-HO-S1 Live | 6% | WC-C-B1 |  |  | 3.5 | 150 | 7.6 | 878.4
WC-HO-S1 Live | 6% | WC-C-B1 |  |  | 5 | 150 | 7.8 | 880
WC-HO-S1 Live | 6% | WC-C-B1 |  |  | 7.5 | 150 | 8.1 | 882.3
WC-HO-S1 Live | 6% | WC-C-B1 |  |  | 10 | 150 | 8.4 | 884.8
WC-HO-S1 Live | 6% | WC-C-B1 |  |  | 3.5 | 175 | 5 | 861.2
WC-HO-S1 Live | 6% | WC-C-B1 |  |  | 5 | 175 | 5.1 | 862.9
WC-HO-S1 Live | 6% | WC-C-B1 |  |  | 7.5 | 175 | 5.3 | 865.6
WC-HO-S1 Live | 6% | WC-C-B1 |  |  | 10 | 175 | 5.5 | 868.1
WC-B-B1 Live | 3% | WC-C-B1 |  |  | 2.5 | 19.2 | 4110
WC-B-B1 Live | 3% | WC-C-B1 |  |  | 5 | 19.2 | 4450
WC-B-B1 Live | 3% | WC-C-B1 |  |  | 7.5 | 19.2 | 4890
WC-B-B1 Live | 3% | WC-C-B1 |  |  | 10 | 19.2 | 5340
WC-B-B1 Live | 3% | WC-C-B1 |  |  | 2.5 | 50 | 374 | 978.8
WC-B-B1 Live | 3% | WC-C-B1 |  |  | 5 | 50 | 407 | 980.3
WC-B-B1 Live | 3% | WC-C-B1 |  |  | 7.5 | 50 | 433 | 981.9
WC-B-B1 Live | 3% | WC-C-B1 |  |  | 10 | 50 | 457 | 983.4
WC-B-B1 Live | 3% | WC-C-B1 |  |  | 3 | 75 | 101 | 962.1
WC-B-B1 Live | 3% | WC-C-B1 |  |  | 5 | 75 | 106 | 963.5
WC-B-B1 Live | 3% | WC-C-B1 |  |  | 7.5 | 75 | 112 | 965.1
WC-B-B1 Live | 3% | WC-C-B1 |  |  | 10 | 75 | 118 | 966.6
WC-B-B1 Live | 3% | WC-C-B1 |  |  | 3 | 100 | 37.7 | 945.1
WC-B-B1 Live | 3% | WC-C-B1 |  |  | 5 | 100 | 39.1 | 946.7
WC-B-B1 Live | 3% | WC-C-B1 |  |  | 7.5 | 100 | 41.1 | 948.6
WC-B-B1 Live | 3% | WC-C-B1 |  |  | 10 | 100 | 43 | 950.4
WC-B-B1 Live | 3% | WC-C-B1 |  |  | 5 | 125 | 18.6 | 929.4
WC-B-B1 Live | 3% | WC-C-B1 |  |  | 7.5 | 125 | 19.4 | 931.4
WC-B-B1 Live | 3% | WC-C-B1 |  |  | 10 | 125 | 20.2 | 933.4
WC-B-B1 Live | 3% | WC-C-B1 |  |  | 5 | 150 | 10.6 | 912.1
WC-B-B1 Live | 3% | WC-C-B1 |  |  | 7.5 | 150 | 11 | 914.5
WC-B-B1 Live | 3% | WC-C-B1 |  |  | 10 | 150 | 11.5 | 916.7
WC-B-B1 Live | 3% | WC-C-B1 |  |  | 5 | 175 | 6.7 | 895.3
WC-B-B1 Live | 3% | WC-C-B1 |  |  | 7.5 | 175 | 6.9 | 897.9
WC-B-B1 Live | 3% | WC-C-B1 |  |  | 10 | 175 | 7.2 | 900.3
WC-B-B2 Live | 5.9% | WC-C-B1 |  |  | 2.5 | 20.74 | 1660
WC-B-B2 Live | 5.9% | WC-C-B1 |  |  | 5 | 20.74 | 1730
WC-B-B2 Live | 5.9% | WC-C-B1 |  |  | 7.5 | 20.74 | 1880
WC-B-B2 Live | 5.9% | WC-C-B1 |  |  | 10 | 20.74 | 2040
WC-B-B2 Live | 5.9% | WC-C-B1 |  |  | 2.5 | 50 | 208
WC-B-B2 Live | 5.9% | WC-C-B1 |  |  | 5 | 50 | 219
WC-B-B2 Live | 5.9% | WC-C-B1 |  |  | 7.5 | 50 | 233
WC-B-B2 Live | 5.9% | WC-C-B1 |  |  | 10 | 50 | 245
WC-B-B2 Live | 5.9% | WC-C-B1 |  |  | 3 | 75 | 64
WC-B-B2 Live | 5.9% | WC-C-B1 |  |  | 5 | 75 | 66.6
WC-B-B2 Live | 5.9% | WC-C-B1 |  |  | 7.5 | 75 | 70.1
WC-B-B2 Live | 5.9% | WC-C-B1 |  |  | 10 | 75 | 73.9
WC-B-B2 Live | 5.9% | WC-C-B1 |  |  | 5 | 100 | 27
WC-B-B2 Live | 5.9% | WC-C-B1 |  |  | 7.5 | 100 | 28.2
WC-B-B2 Live | 5.9% | WC-C-B1 |  |  | 10 | 100 | 29.2
WC-B-B2 Live | 5.9% | WC-C-B1 |  |  | 5 | 125 | 13.9
WC-B-B2 Live | 5.9% | WC-C-B1 |  |  | 7.5 | 125 | 14.5
WC-B-B2 Live | 5.9% | WC-C-B1 |  |  | 10 | 125 | 15.1
WC-B-B2 Live | 5.9% | WC-C-B1 |  |  | 5 | 150 | 8.11
WC-B-B2 Live | 5.9% | WC-C-B1 |  |  | 7.5 | 150 | 8.41
WC-B-B2 Live | 5.9% | WC-C-B1 |  |  | 10 | 150 | 8.72
WC-B-B2 Live | 5.9% | WC-C-B1 |  |  | 5 | 175 | 5.26
WC-B-B2 Live | 5.9% | WC-C-B1 |  |  | 7.5 | 175 | 5.43
WC-B-B2 Live | 5.9% | WC-C-B1 |  |  | 10 | 175 | 5.61

## Sheet1
2.5 | 20.74 | 1660 | 5 | 100 | 27
5 | 20.74 | 1730 | 7.5 | 100 | 28.2
7.5 | 20.74 | 1880 | 10 | 100 | 29.2
10 | 20.74 | 2040 | 5 | 125 | 13.9
2.5 | 50 | 208 | 7.5 | 125 | 14.5
5 | 50 | 219 | 10 | 125 | 15.1
7.5 | 50 | 233 | 5 | 150 | 8.11
10 | 50 | 245 | 7.5 | 150 | 8.41
3 | 75 | 64 | 10 | 150 | 8.72
5 | 75 | 66.6 | 5 | 175 | 5.26
7.5 | 75 | 70.1 | 7.5 | 175 | 5.43
10 | 75 | 73.9 | 10 | 175 | 5.61